## Sheet1
Sample ID | DH | DC | newpara2 | new4mod | Bending | Softness | Weight | Roughness | Stretch | Overall Hand
Y1 | 18.75067 | 38.72725 | 280.4686 | 108.3978 | 2.666667 | 2.297619 | 3.102564 | 3.130952 | 2.297619 | 2
Y2 | 23.54166 | 49.98852 | 408.7618 | 138.2907 | 2.654762 | 2.869048 | 1.512821 | 2.702381 | 1.5 | 3.107143
Y3 | 14.62545 | 30.05973 | 173.8126 | 81.05367 | 1.845238 | 3.488095 | 1.307692 | 2.071429 | 1.261905 | 3.166667
Y5 | 18.54903 | 46.88583 | 363.2752 | 95.88209 | 2.666667 | 1.869048 | 2.602564 | 3.428571 | 4.119048 | 1.595238
Y6 | 21.16968 | 53.73233 | 389.9331 | 122.2677 | 2.583333 | 2.071429 | 3.102564 | 3.083333 | 2.202381 | 1.916667
Y7 | 24.11546 | 55.98591 | 531.9881 | 139.0461 | 3.25 | 1.964286 | 2.525641 | 2.797619 | 1.369048 | 2.27381
Y8 | 25.445 | 59.84694 | 589.9547 | 154.1889 | 3.345238 | 2.035714 | 2.435897 | 3.333333 | 1.678571 | 1.845238
Y9 | 30.64623 | 66.8369 | 614.0943 | 190.441 | 3.047619 | 1.857143 | 2.884615 | 2.440476 | 2 | 2.047619
Y10 | 21.696 | 51.78112 | 417.097 | 123.8633 | 2.833333 | 1.607143 | 3.371795 | 3.77381 | 1.857143 | 1.761905
Y11 | 29.27752 | 66.98064 | 590.2262 | 180.2461 | 3.547619 | 1.702381 | 2.628205 | 3.22619 | 1.369048 | 2.190476
Y12 | 21.00213 | 61.00326 | 515.6531 | 136.1048 | 2.642857 | 2.27381 | 2.217949 | 2.309524 | 1.857143 | 2.690476
Y13 | 20.72055 | 52.72084 | 375.7432 | 103.8793 | 2.119048 | 2.154762 | 2.589744 | 2.22619 | 2.214286 | 2.571429
Y14 | 22.52623 | 68.81638 | 575.1741 | 117.8649 | 2.797619 | 1.619048 | 2.871795 | 2.869048 | 2.309524 | 2.190476
Y15 | 24.13091 | 58.05586 | 642.5326 | 134.9998 | 2.797619 | 2.22619 | 2.371795 | 2.452381 | 1.642857 | 2.404762
Y16 | 20.39922 | 60.46794 | 530.508 | 108.7584 | 2.261905 | 2.22619 | 2.269231 | 2.369048 | 1.309524 | 2.107143
Y17 | 19.98771 | 59.90417 | 480.9651 | 127.8772 | 2.75 | 2.190476 | 1.987179 | 2.619048 | 1.595238 | 2.511905
Y18 | 23.24536 | 54.93005 | 528.3204 | 161.5198 | 3.392857 | 2.011905 | 2.782051 | 2.595238 | 1.452381 | 2.345238
Y19 | 23.96852 | 57.38783 | 423.4726 | 123.6724 | 2.428571 | 1.97619 | 2.576923 | 2.297619 | 1.440476 | 1.666667
Y20 | 23.11795 | 56.25565 | 496.4555 | 135.0042 | 2.785714 | 2.488095 | 2.294872 | 2.261905 | 2.25 | 2.571429
Y21 | 23.00662 | 65.14189 | 617.4016 | 128.6002 | 3.130952 | 0.7857143 | 3.666667 | 4.166667 | 2.595238 | 1.428571
Y22 | 17.65897 | 39.82605 | 254.5273 | 102.9102 | 2.02381 | 2.321429 | 2.538462 | 2.440476 | 2.178571 | 2.547619
Y23 | 25.97756 | 63.62684 | 601.4942 | 141.9727 | 2.369048 | 1.583333 | 3.474359 | 2.833333 | 2.130952 | 1.988095
W1 | 18.55461 | 49.91415 | 416.2786 | 91.76851 | 2.404762 | 2.071429 | 3.615385 | 2.666667 | 2.107143 | 2.535714
W2 | 21.2486 | 49.12284 | 347.7552 | 113.8324 | 2.095238 | 2.440476 | 2.346154 | 2.452381 | 2.166667 | 2.416667
W3 | 18.14976 | 46.432 | 327.6069 | 97.8545 | 2.059524 | 2.738095 | 2.461538 | 2.22619 | 2.440476 | 3.154762
W4 | 18.71858 | 41.95082 | 259.4506 | 108.3797 | 1.880952 | 1.97619 | 3.230769 | 2.416667 | 3.22619 | 2.654762
W5 | 17.56079 | 40.85084 | 251.7616 | 105.1695 | 1.880952 | 2.345238 | 2.589744 | 2.5 | 2.392857 | 2.857143
S1 | 19.95646 | 38.55887 | 270.2581 | 127.231 | 1.619048 | 3.642857 | 1.24359 | 1.845238 | 1.309524 | 3.869048
S3 | 22.64959 | 49.91863 | 391.9098 | 125.2189 | 2.083333 | 3.452381 | 1.25641 | 1.714286 | 0.9404762 | 2.547619
S4 | 15.66545 | 28.75398 | 181.4572 | 88.1796 | 1.619048 | 3.619048 | 1.333333 | 1.928571 | 2.821429 | 2.928571
S5 | 17.43389 | 30.3718 | 195.2743 | 101.5345 | 1.666667 | 3.666667 | 1.012821 | 1.714286 | 1.392857 | 2.761905
S6 | 15.25227 | 27.68152 | 174.4009 | 96.30623 | 1.797619 | 3.714286 | 1.346154 | 1.392857 | 1.690476 | 3.607143
S7 | 19.81314 | 59.82716 | 796.613 | 135.6056 | 3.392857 | 1.702381 | 1.666667 | 2.547619 | 0.952381 | 1.047619
S8 | 22.43334 | 70.65211 | 608.9254 | 107.5669 | 2.678571 | 2.47619 | 1.615385 | 1.869048 | 0.9047619 | 2.130952
S9 | 17.2753 | 31.19498 | 207.0489 | 95.28962 | 1.75 | 3.690476 | 1.179487 | 1.583333 | 1.154762 | 3.595238